## Detailed
Data_Section | Analysis_Included | Peeling_Status | Folder | Filename | Layer | Area_mm2 | Baseline_Force_N | Pre_Initiation_Force_N | Peak_Force_N | Peak_Force_Absolute_N | Peak_Force_Corrected_N | Propagation_Time_s | Total_Peel_Distance_mm | Work_Total_J | G_Energy_Release_Rate_Jm2 | Dissipated_Energy_J
ANALYSIS | TRUE | complete | 800nmPDMS_19p63 | autolog_L10-L14.csv | 10 | 19.63 | 0.05707491 | 0.05253651 | 1.358099 | 1.415174 | 1.358099 | 1.63 | 0.0914 | -8.746585e-05 | -4.455724 | -7.090142e-05
ANALYSIS | TRUE | complete | 800nmPDMS_19p63 | autolog_L10-L14.csv | 11 | 19.63 | 0.03603551 | 0.03583816 | 1.366451 | 1.402487 | 1.366451 | 1.689 | 0.0929 | -8.951484e-05 | -4.560104 | -7.316632e-05
ANALYSIS | TRUE | complete | 800nmPDMS_19p63 | autolog_L10-L14.csv | 12 | 19.63 | 0.03935376 | 0.03558656 | 1.35249 | 1.391844 | 1.35249 | 1.757 | 0.0935 | -8.916903e-05 | -4.542488 | -7.197038e-05
ANALYSIS | TRUE | complete | 800nmPDMS_19p63 | autolog_L10-L14.csv | 13 | 19.63 | 0.03833062 | 0.03858429 | 1.354639 | 1.39297 | 1.354639 | 1.725 | 0.0943 | -9.018052e-05 | -4.594015 | -7.333127e-05
ANALYSIS | TRUE | complete | 800nmPDMS_19p63 | autolog_L10-L14.csv | 14 | 19.63 | 0.03839713 | 0.03693678 | 1.359787 | 1.398184 | 1.359787 | 1.671 | 0.0957 | -9.16502e-05 | -4.668885 | -7.521348e-05
ANALYSIS | TRUE | complete | 800nmPDMS_19p63 | autolog_L20-L24.csv | 20 | 19.63 | 0.04685685 | 0.04436499 | 1.253948 | 1.300805 | 1.253948 | 1.904 | 0.0978 | -8.540275e-05 | -4.350624 | -6.829016e-05
ANALYSIS | TRUE | complete | 800nmPDMS_19p63 | autolog_L20-L24.csv | 21 | 19.63 | 0.04755356 | 0.04391606 | 1.25762 | 1.305174 | 1.25762 | 1.664 | 0.0956 | -8.438746e-05 | -4.298903 | -6.942279e-05
ANALYSIS | TRUE | complete | 800nmPDMS_19p63 | autolog_L20-L24.csv | 22 | 19.63 | 0.04511784 | 0.04340325 | 1.260423 | 1.30554 | 1.260423 | 1.799 | 0.0988 | -8.711172e-05 | -4.437683 | -7.098998e-05
ANALYSIS | TRUE | complete | 800nmPDMS_19p63 | autolog_L20-L24.csv | 23 | 19.63 | 0.03490059 | 0.03522471 | 1.237731 | 1.272632 | 1.237731 | 1.789 | 0.0962 | -8.335993e-05 | -4.246558 | -6.849144e-05
ANALYSIS | TRUE | complete | 800nmPDMS_19p63 | autolog_L20-L24.csv | 24 | 19.63 | 0.03703344 | 0.03433539 | 1.263192 | 1.300225 | 1.263192 | 1.74 | 0.1017 | -8.934392e-05 | -4.551397 | -7.426866e-05
ANALYSIS | TRUE | complete | 800nmPDMS_19p63 | autolog_L30-L34.csv | 30 | 19.63 | 0.04249614 | 0.03987505 | 1.226253 | 1.268749 | 1.226253 | 1.774 | 0.1018 | -8.825994645e-05 | -4.496177 | -7.328033e-05
ANALYSIS | TRUE | complete | 800nmPDMS_19p63 | autolog_L30-L34.csv | 31 | 19.63 | 0.04069871 | 0.04147286 | 1.225396 | 1.266095 | 1.225396 | 1.907 | 0.1026 | -8.849286e-05 | -4.508042 | -7.216218e-05
ANALYSIS | TRUE | complete | 800nmPDMS_19p63 | autolog_L30-L34.csv | 32 | 19.63 | 0.03923921 | 0.03614574 | 1.232471 | 1.271711 | 1.232471 | 1.921 | 0.105 | -9.043454e-05 | -4.606956 | -7.38307e-05
ANALYSIS | TRUE | complete | 800nmPDMS_19p63 | autolog_L30-L34.csv | 33 | 19.63 | 0.04594798 | 0.04326072 | 1.224407 | 1.270355 | 1.224407 | 1.737 | 0.1023 | -8.822795e-05 | -4.494547 | -7.339538e-05
ANALYSIS | TRUE | complete | 800nmPDMS_19p63 | autolog_L30-L34.csv | 34 | 19.63 | 0.05015308 | 0.04766567 | 1.20633 | 1.256483 | 1.20633 | 1.685 | 0.1033 | -8.672807e-05 | -4.418139 | -7.240368e-05
ANALYSIS | TRUE | complete | 800nmPDMS_19p63 | autolog_L45-L49.csv | 49 | 19.63 | 0.004574641 | 0.006543491 | 0.2017135 | 0.2062881 | 0.2017135 | 8.615 | 0.0991 | -3.107663e-06 | -0.1583119 | -1.411456e-06
ANALYSIS | TRUE | complete | 800nmPDMS_19p63 | autolog_L5-L9.csv | 5 | 19.63 | 0.06115498 | 0.05937335 | 1.40027 | 1.461424 | 1.40027 | 1.591 | 0.0756 | -7.398915e-05 | -3.769187 | -5.787658e-05
ANALYSIS | TRUE | complete | 800nmPDMS_19p63 | autolog_L5-L9.csv | 6 | 19.63 | 0.05773436 | 0.05780393 | 1.364856 | 1.422591 | 1.364856 | 1.621 | 0.0782 | -7.496994e-05 | -3.819151 | -5.927821e-05
ANALYSIS | TRUE | complete | 800nmPDMS_19p63 | autolog_L5-L9.csv | 7 | 19.63 | 0.03363427 | 0.03344196 | 1.370531 | 1.404166 | 1.370531 | 1.704 | 0.0847 | -8.085799e-05 | -4.119103 | -6.441114e-05
ANALYSIS | TRUE | complete | 800nmPDMS_19p63 | autolog_L5-L9.csv | 8 | 19.63 | 0.04132611 | 0.04177307 | 1.364117 | 1.405443 | 1.364117 | 1.615 | 0.0867 | -8.321751e-05 | -4.239303 | -6.750073e-05
ANALYSIS | TRUE | complete | 800nmPDMS_19p63 | autolog_L5-L9.csv | 9 | 19.63 | 0.04267938 | 0.03905296 | 1.359364 | 1.402044 | 1.359364 | 1.692 | 0.0881 | -8.473409e-05 | -4.316561 | -6.783875e-05
ANALYSIS | TRUE | complete | FlatPDMS_19p63 | autolog_L10-L14.csv | 10 | 19.63 | 0.03200763 | 0.02747594 | 2.012329 | 2.044336 | 2.012329 | 7.106 | 0.1186 | -0.0001780278 | -9.069169 | -5.318899e-05
ANALYSIS | TRUE | complete | FlatPDMS_19p63 | autolog_L10-L14.csv | 11 | 19.63 | 0.02374338 | 0.02112533 | 2.149378 | 2.173121 | 2.149378 | 6.867 | 0.1185 | -0.0001817366 | -9.258106 | -5.96267e-05
ANALYSIS | TRUE | complete | FlatPDMS_19p63 | autolog_L10-L14.csv | 12 | 19.63 | 0.021296 | 0.01928422 | 1.803015 | 1.824311 | 1.803015 | 2.396 | 0.1221 | -0.0001780376 | -9.069669 | -0.0001401928
ANALYSIS | TRUE | complete | FlatPDMS_19p63 | autolog_L10-L14.csv | 13 | 19.63 | 0.02051735 | 0.01857898 | 1.773918 | 1.794435 | 1.773918 | 2.184 | 0.121 | -0.0001668487 | -8.499681 | -0.000136063
ANALYSIS | TRUE | complete | FlatPDMS_19p63 | autolog_L10-L14.csv | 14 | 19.63 | 0.02661144 | 0.0225651 | 1.614027 | 1.640638 | 1.614027 | 2.074 | 0.1238 | -0.0001536271 | -7.826138 | -0.0001265372
ANALYSIS | TRUE | complete | FlatPDMS_19p63 | autolog_L20-L24.csv | 20 | 19.63 | 0.01524106 | 0.01562225 | 1.788366 | 1.803607 | 1.788366 | 2.515 | 0.13 | -0.0001834313671 | -9.344441 | -0.0001447302
ANALYSIS | TRUE | complete | FlatPDMS_19p63 | autolog_L20-L24.csv | 21 | 19.63 | 0.02089855 | 0.01933189 | 1.960564 | 1.981463 | 1.960564 | 8.676 | 0.1346 | -0.00020425 | -10.40499 | -5.166648e-05
ANALYSIS | TRUE | complete | FlatPDMS_19p63 | autolog_L20-L24.csv | 22 | 19.63 | 0.02352526 | 0.02330079 | 2.576899 | 2.600425 | 2.576899 | 6.866 | 0.1311 | -0.0002074344 | -10.56721 | -8.613273e-05
ANALYSIS | TRUE | complete | FlatPDMS_19p63 | autolog_L20-L24.csv | 23 | 19.63 | 0.02847492 | 0.02608445 | 2.073043 | 2.101518 | 2.073043 | 8.092 | 0.1324 | -0.0002027722 | -10.32971 | -5.904854e-05
ANALYSIS | TRUE | complete | FlatPDMS_19p63 | autolog_L5-L9.csv | 5 | 19.63 | 0.02506819 | 0.03123499 | 1.554982 | 1.58005 | 1.554982 | 1.516 | 0.0979 | -0.0001129464 | -5.753765 | -9.522855e-05
ANALYSIS | TRUE | complete | FlatPDMS_19p63 | autolog_L5-L9.csv | 6 | 19.63 | 0.04221104 | 0.04052714 | 1.521506 | 1.563717 | 1.521506 | 1.587 | 0.0991 | -0.0001125231 | -5.732199 | -9.390237e-05
ANALYSIS | TRUE | complete | FlatPDMS_19p63 | autolog_L5-L9.csv | 7 | 19.63 | 0.03878678 | 0.03786741 | 1.518626 | 1.557413 | 1.518626 | 1.958 | 0.1022 | -0.0001175763 | -5.989621 | -9.429828e-05
ANALYSIS | TRUE | complete | FlatPDMS_19p63 | autolog_L5-L9.csv | 8 | 19.63 | 0.01112197 | 0.01317348 | 1.731282 | 1.742404 | 1.731282 | 2.014 | 0.1129 | -0.0001536422 | -7.826908 | -0.0001252496
ANALYSIS | TRUE | complete | FlatPDMS_19p63 | autolog_L5-L9.csv | 9 | 19.63 | 0.02249199 | 0.02200257 | 2.368078 | 2.39057 | 2.368078 | 5.678 | 0.1097 | -0.0001579587 | -8.046801 | -6.785263e-05
ANALYSIS | TRUE | complete | PFPE_19p63 | autolog_L10-L14.csv | 11 | 19.63 | 0.06517762 | 0.06477587 | 3.259916 | 3.325094 | 3.259916 | 2.524 | 0.0997 | -0.0001695314 | -8.636345 | -0.0001317725
ANALYSIS | TRUE | complete | PFPE_19p63 | autolog_L10-L14.csv | 12 | 19.63 | 0.0307641 | 0.03131577 | 4.544562 | 4.575326 | 4.544562 | 1.693 | 0.1242 | -0.0002912046 | -14.83467 | -0.0002627237
ANALYSIS | TRUE | complete | PFPE_19p63 | autolog_L10-L14.csv | 13 | 19.63 | 0.03005588 | 0.03100411 | 2.738497 | 2.768553 | 2.738497 | 5.495 | 0.1187 | -0.0001910554 | -9.732828 | -9.438374e-05
ANALYSIS | TRUE | complete | PFPE_19p63 | autolog_L10-L14.csv | 14 | 19.63 | 0.04850146 | 0.04865629 | 3.046303 | 3.094805 | 3.046303 | 4.634 | 0.1171 | -0.0002025752 | -10.31967 | -0.0001169401
ANALYSIS | TRUE | complete | PFPE_19p63 | autolog_L20-L24.csv | 20 | 19.63 | 0.04075158 | 0.03904602 | 2.744618 | 2.78537 | 2.744618 | 5.559 | 0.122 | -0.000196003 | -9.984868 | -9.71137e-05
ANALYSIS | TRUE | complete | PFPE_19p63 | autolog_L20-L24.csv | 22 | 19.63 | 0.03879385 | 0.03896289 | 3.686132 | 3.724925 | 3.686132 | 3.392 | 0.1254 | -0.0002435251 | -12.40576 | -0.0001796532
ANALYSIS | TRUE | complete | PFPE_19p63 | autolog_L5-L9.csv | 5 | 19.63 | 0.06045937 | 0.05729645 | 4.065685 | 4.126144 | 4.065685 | 1.976 | 0.1089 | -0.0002214525 | -11.28133 | -0.0001914591
ANALYSIS | TRUE | complete | PFPE_19p63 | autolog_L5-L9.csv | 6 | 19.63 | 0.03094834 | 0.03732488 | 4.903129 | 4.934077 | 4.903129 | 0.766 | 0.1175 | -0.0002939078 | -14.97238 | -0.0002817382
ANALYSIS | TRUE | complete | TEMPO_19p63 | autolog_L10-L14.csv | 10 | 19.63 | 0.03479664 | 0.03208665 | 1.59214 | 1.626937 | 1.59214 | 1.396 | 0.0767 | -7.909187e-05 | -4.029133 | -6.427301e-05
ANALYSIS | TRUE | complete | TEMPO_19p63 | autolog_L10-L14.csv | 11 | 19.63 | 0.04730043 | 0.04387004 | 1.467122 | 1.514422 | 1.467122 | 2.189 | 0.0732 | -7.084364e-05 | -3.608948 | -4.649219e-05
ANALYSIS | TRUE | complete | TEMPO_19p63 | autolog_L10-L14.csv | 12 | 19.63 | 0.0373322 | 0.03607216 | 1.05905 | 1.096382 | 1.05905 | 1.795 | 0.0661 | -4.337946e-05 | -2.209856 | -3.118706e-05
ANALYSIS | TRUE | complete | TEMPO_19p63 | autolog_L10-L14.csv | 13 | 19.63 | 0.04201365 | 0.04252367 | 1.315309 | 1.357322 | 1.315309 | 1.759 | 0.0711 | -6.052584e-05 | -3.083334 | -4.475897e-05
ANALYSIS | TRUE | complete | TEMPO_19p63 | autolog_L10-L14.csv | 14 | 19.63 | 0.04438883 | 0.04203844 | 1.233554 | 1.277943 | 1.233554 | 1.917 | 0.0706 | -5.588998e-05 | -2.847172 | -3.959832e-05
ANALYSIS | TRUE | complete | TEMPO_19p63 | autolog_L20-L24.csv | 20 | 19.63 | 0.05587898 | 0.0553815 | 1.030598 | 1.086477 | 1.030598 | 1.816 | 0.0686 | -4.54146e-05 | -2.31353 | -3.267736e-05
ANALYSIS | TRUE | complete | TEMPO_19p63 | autolog_L20-L24.csv | 21 | 19.63 | 0.06033758 | 0.05675147 | 1.134351 | 1.194688 | 1.134351 | 2.066 | 0.0723 | -5.41347e-05 | -2.757753 | -3.703986e-05
ANALYSIS | TRUE | complete | TEMPO_19p63 | autolog_L20-L24.csv | 22 | 19.63 | 0.06012531 | 0.05699181 | 1.123953 | 1.184079 | 1.123953 | 2.211 | 0.074 | -5.4567e-05 | -2.779776 | -3.647177e-05
ANALYSIS | TRUE | complete | TEMPO_19p63 | autolog_L20-L24.csv | 23 | 19.63 | 0.05281998 | 0.05290397 | 1.06776 | 1.12058 | 1.06776 | 2.469 | 0.0721 | -5.124312e-05 | -2.610449 | -3.176915e-05
ANALYSIS | TRUE | complete | TEMPO_19p63 | autolog_L20-L24.csv | 24 | 19.63 | 0.0526381 | 0.05303034 | 1.111091 | 1.163729 | 1.111091 | 2.328 | 0.0759 | -5.526881e-05 | -2.815528 | -3.658736e-05
ANALYSIS | TRUE | complete | TEMPO_19p63 | autolog_L30-L34.csv | 30 | 19.63 | 0.05399243 | 0.05444398 | 1.096208 | 1.1502 | 1.096208 | 2.43 | 0.0763 | -5.678703e-05 | -2.89287 | -3.721062e-05
ANALYSIS | TRUE | complete | TEMPO_19p63 | autolog_L30-L34.csv | 31 | 19.63 | 0.052093 | 0.05247558 | 1.158006 | 1.210099 | 1.158006 | 2.363 | 0.0767 | -5.943946e-05 | -3.027991 | -3.901376e-05
ANALYSIS | TRUE | complete | TEMPO_19p63 | autolog_L30-L34.csv | 32 | 19.63 | 0.05347109 | 0.05382693 | 1.205083 | 1.258554 | 1.205083 | 2.299 | 0.0767 | -6.167536e-05 | -3.141893 | -4.181725e-05
ANALYSIS | TRUE | complete | TEMPO_19p63 | autolog_L30-L34.csv | 33 | 19.63 | 0.05423799 | 0.0508804 | 1.210118 | 1.264356 | 1.210118 | 2.389 | 0.076 | -6.145494e-05 | -3.130664 | -4.007734e-05
ANALYSIS | TRUE | complete | TEMPO_19p63 | autolog_L30-L34.csv | 34 | 19.63 | 0.04959557 | 0.04915592 | 1.235321 | 1.284916 | 1.235321 | 2.311 | 0.0781 | -6.50391e-05 | -3.31325 | -4.356962e-05
ANALYSIS | TRUE | complete | TEMPO_19p63 | autolog_L45-L49.csv | 45 | 19.63 | 0.02331165 | 0.02390771 | 1.799162 | 1.822474 | 1.799162 | 3.205 | 0.0916 | -0.0001085329 | -5.52893 | -6.283204e-05
ANALYSIS | TRUE | complete | TEMPO_19p63 | autolog_L45-L49.csv | 46 | 19.63 | 0.04519559 | 0.0460054 | 1.701206 | 1.746402 | 1.701206 | 3.096 | 0.0895 | -0.0001019778 | -5.194999 | -5.929621e-05
ANALYSIS | TRUE | complete | TEMPO_19p63 | autolog_L45-L49.csv | 47 | 19.63 | 0.06268417 | 0.05973865 | 1.615957 | 1.678641 | 1.615957 | 2.745 | 0.0887 | -9.641069e-05 | -4.911395 | -6.147384e-05
ANALYSIS | TRUE | complete | TEMPO_19p63 | autolog_L45-L49.csv | 48 | 19.63 | 0.03450061 | 0.03080927 | 1.721574 | 1.756075 | 1.721574 | 2.976 | 0.0911 | -0.0001013968 | -5.165399 | -6.244676e-05
ANALYSIS | TRUE | complete | TEMPO_19p63 | autolog_L45-L49.csv | 49 | 19.63 | 0.04170704 | 0.0409801 | 1.614547 | 1.656255 | 1.614547 | 2.503 | 0.0899 | -9.70458252e-05 | -4.943751 | -6.603944e-05
ANALYSIS | TRUE | complete | TEMPO_19p63 | autolog_L5-L9.csv | 5 | 19.63 | 0.05484452 | 0.05559455 | 1.210408 | 1.265253 | 1.210408 | 2.084 | 0.0659 | -5.168862e-05 | -2.633144 | -3.451842e-05
ANALYSIS | TRUE | complete | TEMPO_19p63 | autolog_L5-L9.csv | 6 | 19.63 | 0.0285949 | 0.0265335 | 1.481899 | 1.510494 | 1.481899 | 2.098 | 0.0709 | -6.763623e-05 | -3.445554 | -4.567516e-05
ANALYSIS | TRUE | complete | TEMPO_19p63 | autolog_L5-L9.csv | 7 | 19.63 | 0.05448417 | 0.05127849 | 1.44151 | 1.495994 | 1.44151 | 2.094 | 0.0693 | -6.560624e-05 | -3.342141 | -4.339104e-05
ANALYSIS | TRUE | complete | TEMPO_19p63 | autolog_L5-L9.csv | 8 | 19.63 | 0.05843526 | 0.0576342 | 0.9636273 | 1.022063 | 0.9636273 | 1.855 | 0.0617 | -3.773125e-05 | -1.922122 | -2.576812e-05
ANALYSIS | TRUE | complete | TEMPO_19p63 | autolog_L5-L9.csv | 9 | 19.63 | 0.03911304 | 0.03695961 | 1.435461 | 1.474574 | 1.435461 | 1.547 | 0.0725 | -6.782241e-05 | -3.455039 | -5.306159e-05
ANALYSIS | TRUE | complete | TEMPO_19p63 | autolog_L55-L59.csv | 55 | 19.63 | 0.05413234 | 0.05137052 | 1.030897 | 1.08503 | 1.030897 | 2.333 | 0.128 | -0.000103571 | -5.276161 | -8.513658e-05
ANALYSIS | TRUE | complete | TEMPO_19p63 | autolog_L55-L59.csv | 56 | 19.63 | 0.04553223 | 0.04643208 | 1.28144 | 1.326972 | 1.28144 | 2.18 | 0.1121 | -0.0001065678 | -5.428823 | -8.395345e-05
ANALYSIS | TRUE | complete | TEMPO_19p63 | autolog_L55-L59.csv | 57 | 19.63 | 0.05170719 | 0.05041529 | 1.756889 | 1.808596 | 1.756889 | 6.286 | 0.1196 | -0.0001513417 | -7.709714 | -5.475789e-05
ANALYSIS | TRUE | complete | TEMPO_19p63 | autolog_L55-L59.csv | 58 | 19.63 | 0.04424685 | 0.04457207 | 2.087031 | 2.131278 | 2.087031 | 5.525 | 0.119 | -0.0001602376 | -8.162893 | -7.017399e-05
ANALYSIS | TRUE | complete | TEMPO_19p63 | autolog_L55-L59.csv | 59 | 19.63 | 0.03702438 | 0.03737077 | 1.848636 | 1.88566 | 1.848636 | 5.53 | 0.119 | -0.0001603901 | -8.170663 | -6.850124e-05
ANALYSIS | TRUE | complete | TEMPO_19p63 | autolog_L65-L69.csv | 69 | 19.63 | -0.06648479 | 0.001641588 | 0.3664747 | 0.2999899 | 0.3664747 | 0.32 | 0.1287 | -2.398931e-05 | -1.222074 | -2.376631e-05
ANALYSIS | TRUE | complete | TEMPO_19p63 | autolog_L85-L89.csv | 89 | 19.63 | -0.0008802684 | -0.0004668831 | 0.004343775 | 0.003463506 | 0.004343775 | 0.096 | 0.0016 | -3.375907e-08 | -0.001719769 | -3.254308e-08
ANALYSIS | TRUE | complete | TEMPO_19p63 | autolog_L95-L99.csv | 95 | 19.63 | -0.00285926 | 0.0002081212 | 0.007368498 | 0.004509238 | 0.007368498 | 0.087 | 0.0587 | -1.156422e-07 | -0.005891095 | -1.119641e-07
ANALYSIS | TRUE | complete | TEMPO_19p63 | autolog_L95-L99.csv | 96 | 19.63 | -0.001608748 | 6.219394e-05 | 0.005403065 | 0.003794316 | 0.005403065 | 1.557 | 0.15 | -8.392512e-08 | -0.00427535 | -8.147204e-08
ANALYSIS | TRUE | complete | TEMPO_19p63 | autolog_L95-L99.csv | 97 | 19.63 | -0.002587104 | -0.001965247 | 0.006423563 | 0.003836459 | 0.006423563 | 1.763 | 0.0184 | -5.546016e-08 | -0.002825275 | -1.759488e-08
ANALYSIS | TRUE | complete | TEMPO_19p63 | autolog_L95-L99.csv | 98 | 19.63 | -0.001571239 | -0.00179968 | 0.004377784 | 0.002806545 | 0.004377784 | 0.355 | 0.0014 | -1.018045e-07 | -0.005186167 | -9.970061e-08
ANALYSIS | TRUE | complete | TEMPO_19p63 | autolog_L95-L99.csv | 99 | 19.63 | -0.001618636 | -8.041212e-05 | 0.005771961 | 0.004153325 | 0.005771961 | 0.419 | 0.1263 | -1.074035e-07 | -0.005471394 | -1.028258e-07
INCOMPLETE_PEELING | FALSE | incomplete_peeling | 800nmPDMS_19p63 | autolog_L45-L49.csv | 45 | 19.63 | 5.233012 | 5.236508 | 0.01516147 | 5.248173 | 0.01516147 | 0.329 | 0 | 0.0003775307 | 19.23233 | 0.0003775307
INCOMPLETE_PEELING | FALSE | incomplete_peeling | 800nmPDMS_19p63 | autolog_L45-L49.csv | 46 | 19.63 | 6.782833 | 6.782643 | 0.001724433 | 6.784557 | 0.001724433 | 0.04 | 0 | 0.0003667274 | 18.68199 | 0.0003667274
INCOMPLETE_PEELING | FALSE | incomplete_peeling | 800nmPDMS_19p63 | autolog_L45-L49.csv | 47 | 19.63 | 7.94479 | 7.950604 | 0.006060294 | 7.95085 | 0.006060294 | 0.586 | 0.0061 | 0.0003146153 | 16.02727 | 0.0003146323
INCOMPLETE_PEELING | FALSE | incomplete_peeling | 800nmPDMS_19p63 | autolog_L45-L49.csv | 48 | 19.63 | 0.01376558 | 4.753684 | 8.198699 | 8.212464 | 8.198699 | 0.255 | 0.1475 | -0.001007039 | -51.30102 | -0.001002231
INCOMPLETE_PEELING | FALSE | incomplete_peeling | FlatPDMS_19p63 | autolog_L20-L24.csv | 24 | 19.63 | 5.727591 | 5.731196 | 0.007494009 | 5.735085 | 0.007494009 | 0.102 | 0 | 0.0004100165 | 20.88724 | 0.0004100165
INCOMPLETE_PEELING | FALSE | incomplete_peeling | FlatPDMS_19p63 | autolog_L30-L34.csv | 30 | 19.63 | 7.171065 | 7.171237 | 0.00103855 | 7.172104 | 0.00103855 | 0.047 | 0 | 0.0003906835 | 19.90237 | 0.0003906835
INCOMPLETE_PEELING | FALSE | incomplete_peeling | FlatPDMS_19p63 | autolog_L30-L34.csv | 31 | 19.63 | 7.875769 | 7.883408 | 0.01670069 | 7.892469 | 0.01670069 | 0.145 | 0.0125 | 0.0002639983 | 13.44872 | 0.0002640016
INCOMPLETE_PEELING | FALSE | incomplete_peeling | FlatPDMS_19p63 | autolog_L30-L34.csv | 32 | 19.63 | 7.934 | 7.939003 | 0.00517784 | 7.939178 | 0.00517784 | 0.671 | 0.0068 | 0.000114155 | 5.815336 | 0.0001141641
INCOMPLETE_PEELING | FALSE | incomplete_peeling | FlatPDMS_19p63 | autolog_L30-L34.csv | 33 | 19.63 | 7.985884 | 7.993773 | 0.01405637 | 7.999941 | 0.01405637 | 0.08 | 0.0065 | 4.868984e-05 | 2.480379 | 4.868984e-05
INCOMPLETE_PEELING | FALSE | incomplete_peeling | FlatPDMS_19p63 | autolog_L30-L34.csv | 34 | 19.63 | 8.063954 | 8.072006 | 0.008590156 | 8.072544 | 0.008590156 | 0.111 | 0.001 | 5.458363e-05 | 2.780623 | 5.458774e-05
INCOMPLETE_PEELING | FALSE | incomplete_peeling | PFPE_19p63 | autolog_L10-L14.csv | 10 | 19.63 | 6.316901 | 6.318747 | 0.002521242 | 6.319422 | 0.002521242 | 0.038 | 0 | 0.000452829 | 23.06821 | 0.000452829
INCOMPLETE_PEELING | FALSE | incomplete_peeling | PFPE_19p63 | autolog_L20-L24.csv | 21 | 19.63 | 5.95893 | 5.957159 | 0.0008248139 | 5.959755 | 0.0008248139 | 0.016 | 0 | 0.0004242829 | 21.614 | 0.0004242829
INCOMPLETE_PEELING | FALSE | incomplete_peeling | PFPE_19p63 | autolog_L20-L24.csv | 23 | 19.63 | 5.928023 | 5.929148 | 0.001179079 | 5.929203 | 0.001179079 | 0.031 | 0 | 0.0004239385 | 21.59646 | 0.0004239385
INCOMPLETE_PEELING | FALSE | incomplete_peeling | PFPE_19p63 | autolog_L20-L24.csv | 24 | 19.63 | 7.452313 | 7.457929 | 0.01007403 | 7.462387 | 0.01007403 | 0.097 | 0 | 0.000386213 | 19.67463 | 0.000386213
INCOMPLETE_PEELING | FALSE | incomplete_peeling | PFPE_19p63 | autolog_L5-L9.csv | 7 | 19.63 | 6.568095 | 6.566637 | 0.0002552165 | 6.56835 | 0.0002552165 | 0.03 | 0 | 0.0004671973 | 23.80017 | 0.0004671973
INCOMPLETE_PEELING | FALSE | incomplete_peeling | PFPE_19p63 | autolog_L5-L9.csv | 8 | 19.63 | 7.92569 | 7.933102 | 0.01028707 | 7.935977 | 0.01028707 | 0.145 | 0.002 | 0.0003836688 | 19.54502 | 0.000383679
INCOMPLETE_PEELING | FALSE | incomplete_peeling | PFPE_19p63 | autolog_L5-L9.csv | 9 | 19.63 | 1.900814 | 1.895212 | 0.9785116 | 2.879326 | 0.9785116 | 0.126 | 0.0287 | 1.970999e-05 | 1.004075 | 2.044552e-05
INCOMPLETE_PEELING | FALSE | incomplete_peeling | TEMPO_19p63 | autolog_L65-L69.csv | 65 | 19.63 | 0.750403 | 0.7506101 | 0.005140108 | 0.7555431 | 0.005140108 | 0.096 | 0.0006 | 3.474267e-05 | 1.769876 | 3.474446e-05
INCOMPLETE_PEELING | FALSE | incomplete_peeling | TEMPO_19p63 | autolog_L65-L69.csv | 66 | 19.63 | 0.9615132 | 0.9616979 | 0.004313719 | 0.965827 | 0.004313719 | 0.151 | 0.0013 | 2.78737e-05 | 1.419954 | 2.78737e-05
INCOMPLETE_PEELING | FALSE | incomplete_peeling | TEMPO_19p63 | autolog_L65-L69.csv | 67 | 19.63 | 1.108351 | 1.108997 | 0.002067675 | 1.110419 | 0.002067675 | 0.039 | 0 | 2.369237e-05 | 1.206947 | 2.369237e-05
INCOMPLETE_PEELING | FALSE | incomplete_peeling | TEMPO_19p63 | autolog_L65-L69.csv | 68 | 19.63 | 0.02598809 | 0.8356516 | 1.168794 | 1.194782 | 1.168794 | 1.991 | 0.1499 | -0.0001557916 | -7.936404 | -0.0001351561
INCOMPLETE_PEELING | FALSE | incomplete_peeling | TEMPO_19p63 | autolog_L75-L79.csv | 75 | 19.63 | 0.5977428 | 0.5980958 | 0.000899619 | 0.5986424 | 0.000899619 | 0.032 | 0.0005 | 3.244037e-05 | 1.652591 | 3.244093e-05
INCOMPLETE_PEELING | FALSE | incomplete_peeling | TEMPO_19p63 | autolog_L75-L79.csv | 76 | 19.63 | 0.4013676 | 0.4017604 | 0.4098427 | 0.8112103 | 0.4098427 | 0.965 | 0.1229 | -2.727789e-05 | -1.389602 | -2.493621e-05
INCOMPLETE_PEELING | FALSE | incomplete_peeling | TEMPO_19p63 | autolog_L75-L79.csv | 77 | 19.63 | 0.5510107 | 0.5516266 | 0.1970039 | 0.7480146 | 0.1970039 | 0.475 | 0.0445 | 1.704467e-05 | 0.8682969 | 1.779585e-05
INCOMPLETE_PEELING | FALSE | incomplete_peeling | TEMPO_19p63 | autolog_L75-L79.csv | 78 | 19.63 | 0.835188 | 0.8358501 | 0.003950247 | 0.8391383 | 0.003950247 | 0.176 | 0.0027 | 3.623905e-05 | 1.846106 | 3.624168e-05
INCOMPLETE_PEELING | FALSE | incomplete_peeling | TEMPO_19p63 | autolog_L75-L79.csv | 79 | 19.63 | 0.7316739 | 0.7321161 | 0.00193597 | 0.7336099 | 0.00193597 | 0.047 | 0 | 4.632204e-05 | 2.359757 | 4.632204e-05
INCOMPLETE_PEELING | FALSE | incomplete_peeling | TEMPO_19p63 | autolog_L85-L89.csv | 85 | 19.63 | 0.979889 | 0.9798871 | 0.0349052 | 1.014794 | 0.0349052 | 0.862 | 0.0188 | 2.460781e-05 | 1.253582 | 2.476126e-05
INCOMPLETE_PEELING | FALSE | incomplete_peeling | TEMPO_19p63 | autolog_L85-L89.csv | 86 | 19.63 | 0.8177495 | 0.8181623 | 0.02181547 | 0.8395649 | 0.02181547 | 0.785 | 0.015 | 1.822295e-05 | 0.9283216 | 1.831278e-05
INCOMPLETE_PEELING | FALSE | incomplete_peeling | TEMPO_19p63 | autolog_L85-L89.csv | 87 | 19.63 | 0.4357898 | 0.4365426 | 0.02702061 | 0.4628104 | 0.02702061 | 0.724 | 0.0213 | 7.904056e-06 | 0.4026519 | 8.031489e-06
INCOMPLETE_PEELING | FALSE | incomplete_peeling | TEMPO_19p63 | autolog_L85-L89.csv | 88 | 19.63 | 0.01877972 | 0.2337483 | 0.3552143 | 0.373994 | 0.3552143 | 5.105 | 0.1499 | -4.258813e-05 | -2.169543 | -2.876463e-05

## Folder_Averages
Folder | Included_Layer_Count | Avg_G_Energy_Release_Rate_Jm2 | Std_G_Energy_Release_Rate_Jm2 | Avg_Propagation_Time_s | Std_Propagation_Time_s | Avg_Total_Peel_Distance_mm | Std_Total_Peel_Distance_mm
800nmPDMS_19p63 | 21 | -4.173898 | 0.9502078 | 2.058571 | 1.505213 | 0.0945381 | 0.00809095
FlatPDMS_19p63 | 14 | -8.408458 | 1.656833 | 4.252071 | 2.752741 | 0.1181357 | 0.01229162
PFPE_19p63 | 8 | -11.52098 | 2.362032 | 3.254875 | 1.814686 | 0.1166875 | 0.00857462
TEMPO_19p63 | 37 | -3.272982 | 2.167012 | 2.226811 | 1.32601 | 0.08049459 | 0.03162721